## CPR_m60
\theta = -60
degree | 0 | 10 | 20 | 30 | 40 | 50 | 60 | 70 | 80 | 90 | 100 | 110 | 120 | 130 | 140 | 150 | 160 | 170 | 180 | 190 | 200 | 210 | 220 | 230 | 240 | 250 | 260 | 270 | 280 | 290 | 300 | 310 | 320 | 330 | 340 | 350 | 360
CPR | 0 | 0.1435624 | 0.3629692 | 0.545079 | 0.6974823 | 0.7966657 | 0.8713887 | 0.8929263 | 0.8797527 | 0.8483399 | 0.7809863 | 0.7093568 | 0.6254065 | 0.5300616 | 0.4296037 | 0.3245742 | 0.2202982 | 0.1140612 | 0.0002654502 | -0.1138991 | -0.2222212 | -0.3322632 | -0.442773 | -0.5514122 | -0.6583176 | -0.754369 | -0.8456271 | -0.9255603 | -0.9723038 | -1 | -0.9927515 | -0.9427437 | -0.8547915 | -0.7168896 | -0.5368435 | -0.3216443 | -0.09287507
\theta = 60
degree | 0 | 10 | 20 | 30 | 40 | 50 | 60 | 70 | 80 | 90 | 100 | 110 | 120 | 130 | 140 | 150 | 160 | 170 | 180 | 190 | 200 | 210 | 220 | 230 | 240 | 250 | 260 | 270 | 280 | 290 | 300 | 310 | 320 | 330 | 340 | 350 | 360
CPR | 0 | 0.3236248 | 0.5341649 | 0.714596 | 0.8514179 | 0.9409673 | 1 | 0.9996401 | 0.9737457 | 0.9239373 | 0.8460529 | 0.7556248 | 0.6592144 | 0.5514278 | 0.4422234 | 0.331572 | 0.2227222 | 0.1137343 | -0.00084174 | -0.1116907 | -0.2192842 | -0.3247536 | -0.4308604 | -0.5291013 | -0.6282706 | -0.7119216 | -0.7865259 | -0.8449827 | -0.8780013 | -0.8897004 | -0.8653637 | -0.7982713 | -0.6922942 | -0.5474556 | -0.3622253 | -0.1470974 | 0.09596644
\theta = 00
degree | 0 | 10 | 20 | 30 | 40 | 50 | 60 | 70 | 80 | 90 | 100 | 110 | 120 | 130 | 140 | 150 | 160 | 170 | 180 | 190 | 200 | 210 | 220 | 230 | 240 | 250 | 260 | 270 | 280 | 290 | 300 | 310 | 320 | 330 | 340 | 350 | 360
CPR | 0 | 0.2422001 | 0.4554484 | 0.6411588 | 0.7880522 | 0.90021 | 0.9791632 | 1 | 0.9949573 | 0.9583536 | 0.8888565 | 0.8063309 | 0.7127448 | 0.6030732 | 0.4865586 | 0.3694544 | 0.2522101 | 0.1307581 | 2.504488e-05 | -0.1309421 | -0.2516527 | -0.3687965 | -0.4878236 | -0.6037803 | -0.7132587 | -0.8050275 | -0.8859318 | -0.9558572 | -0.9943282 | -0.9989926 | -0.9824024 | -0.9075887 | -0.7950496 | -0.6383458 | -0.4554836 | -0.2340944 | -0.004402653